## S S
JINDAL METALS AND ALLOYS LIMITED - BAHADURGARH (HARYANA)
TYPE OF STEEL | GRADES & STANDARDS |  |  | CHEMICAL COMPOSITION | [10 empty] | MECHANICAL PROPERTIES
| Grade | Relevent Standard | Nomenclature | C % | Mn % | P % | S % | Si % | Cr % | Ni % | Mo % | N2 % | Cu % | Other Elements | Hard in VPN | TS in MPa | YS in MPa | % El. | Bend Test
AUSTENITIC STAINLESS STEEL | SS 301 | ASTM240 | 301 | 0.15 | 2 | 0.045 | 0.03 | 1 | 16.00-18.00 | 6.00-8.00 | - | 0.1 | - | - | 217 Max | 515 Min | 205 Min | 40 Min | NR
|  | EN-10088 | X10CrNi18-8/1.4310 | 0.05-0.15 | 2 | 0.045 | 0.015 | 2 | 16.00-19.00 | 6.00-9.50 | - | 0.101 | ** | *** | *** | 600-950 | 250 Min | 40 Min | ***
|  | IS-6911 | 301 | 0.15 | 2 | 0.045 | 0.03 | 1 | 16.00-18.00 | 6.00-8.00 | - | *** | - | - | 218 Max | 590 Min | 220 Min | 40 Min | NR
|  | JIS-4305 | SUS -301 | 0.15 | 2 | 0.045 | 0.03 | 1 | 16.00-18.00 | 6.00-8.00 | - | *** | - | - | 218 Max | 520 Min | 205 Min | 40 Min | ***
| SS 304 | ASTM240 | 304 | 0.08 | 2 | 0.045 | 0.03 | 0.75 | 18.00-20.00 | 8.00-11.00 | - | 0.1 | - | - | 201 Max | 515 Min | 205 Min | 40 Min | NR
|  | EN-10088 | X5CrNi18-10/1.4301 | 0.07 | 2 | 0.045 | 0.015 | 1 | 17.50-19.50 | 8.00-10.50 | - | 0.1 | - | - | *** | 540-750 | 230 Min | 45 Min | ***
|  | IS-6911 | 304 | 0.08 | 2 | 0.045 | 0.03 | 1 | 17.50-20.00 | 8.00-10.00 | - | *** | - | - | 198 Max | 400 Min | 200 Min | 40 Min | NR
|  | JIS-4305 | SUS -304 | 0.08 | 2 | 0.045 | 0.03 | 1 | 18.00-20.00 | 8.00-10.50 | - | *** | - | - | 200 Max | 520 Min | 205 Min | 40 Min | ***
| SS 304L | ASTM240 | 304-L | 0.03 | 2 | 0.045 | 0.03 | 0.75 | 18.00-20.00 | 8.00-12.00 | - | 0.1 | - | - | 201 Max | 485 Min | 170 Min | 40 Min | NR
|  | EN-10088 | X2CrNi18-9/1.4307 | 0.03 | 2 | 0.045 | 0.015 | 1 | 17.50-19.50 | 8.00-10.50 | - | 0.1 | - | - | *** | 520-700 | 220 Min | 45 Min | ***
|  | IS-6911 | 304-L | 0.03 | 2 | 0.045 | 0.03 | 1 | 17.50-20.00 | 8.00-12.00 | - | *** | - | - | 198 Max | 440 Min | 180 Min | 40 Min | NR
|  | JIS-4305 | SUS -304-L | 0.03 | 2 | 0.045 | 0.03 | 1 | 18.00-20.00 | 9.00-13.00 | - | *** | - | - | 200 Max | 480 Min | 175 Min | 40 Min | ***
| SS 316 | ASTM240 | 316 | 0.08 | 2 | 0.045 | 0.03 | 0.75 | 16.00-18..00 | 10.00-14.00 | 2.00-3.00 | 0.1 | - | - | 217 Max | 515 Min | 205 Min | 40 Min | NR
|  | EN-10088 | X5CrNiMo17-12.2/1.4401 | 0.07 | 2 | 0.045 | 0.015 | 1 | 16.50-18.50 | 10.00-13.00 | 2.00-2.50 | 0.1 | - | - | *** | 530-680 | 240 Min | 40 Min | ***
|  | IS-6911 | 316 | 0.08 | 2 | 0.045 | 0.03 | 1 | 16.00-18.00 | 10.00-14.00 | 2.00-3.00 | *** | - | - | 198 Max | 490 Min | 210 Min | 40 Min | NR
|  | JIS-4305 | SUS -316 | 0.08 | 2 | 0.045 | 0.03 | 1 | 16.00-18.00 | 10.00-14.00 | 2.00-3.00 | *** | - | - | 200 Max | 520 Min | 205 Min | 40 Min | ***
| SS 316-L | ASTM240 | 316 -L | 0.03 | 2 | 0.045 | 0.03 | 0.75 | 16.00-18.00 | 10.00-14.00 | 2.00-3.00 | 0.1 | - | - | 217 Max | 485 Min | 170 Min | 40 Min | NR
|  | EN-10088 | X2CrNiMo17-12.2/1.4404 | 0.03 | 2 | 0.045 | 0.015 | 1 | 16.50-18.50 | 10.00-13.00 | 2.00-2.50 | 0.1 | - | - | *** | 530-680 | 240 Min | 40 Min | ***
|  | IS-6911 | 316-L | 0.03 | 2 | 0.045 | 0.03 | 1 | 16.00-18.00 | 10.00-14.00 | 2.00-3.00 | *** | - | - | 198 Max | 440 Min | 200 Min | 40 Min | NR
|  | JIS-4305 | SUS -316-L | 0.03 | 2 | 0.045 | 0.03 | 1 | 16.00-18.00 | 12.00-15.00 | 2.00-3.00 | *** | - | - | 200 Max | 480 Min | 175 Min | 40 Min | ***
| SS 316-Ti | ASTM240 | 316 Ti | 0.08 | 2 | 0.045 | 0.03 | 0.75 | 16.00-18.00 | 10.00-14.00 | 2.00-3.00 | 0.1 | - | Ti 5X(C+N)min, 0.70 max | 217 Max | 515Min | 205 Min | 40Min | NR
|  | EN-10088 | X6CrNiTi17-12-2/1.4571 | 0.08 | 2 | 0.045 | 0.015 | 1 | 16.50-18.50 | 10.50-13.50 | 2.00-2.50 | 0.1 | - | Ti 5X(C+N)min, 0.70 max | *** | 540-690 | 240 Min | 40Min | ***
|  | IS-6911 | 316-Ti | 0.08 | 2 | 0.045 | 0.03 | 1 | 16.00-18.00 | 10.00-14.00 | 2.00-3.00 | *** | - | Ti 5X(C+N)min, 0.80 max | 198 Max | 490 Min | 220 Min | 35Min | NR
|  | JIS-4305 | SUS -316-Ti | 0.08 | 2 | 0.045 | 0.03 | 1 | 16.00-18.00 | 10.00-14.00 | 2.00-3.00 | *** | - | Ti 5X(C+N)min | 200 Max | 520 Min | 205 Min | 40 Min | ***
| SS 321 | ASTM240 | 321 | 0.08 | 2 | 0.045 | 0.03 | 0.75 | 17.00-19.00 | 9.00-12.00 | - | 0.1 | - | Ti 5X(C+N)min, 0.70 max | 217 Max | 515 Min | 205 Min | 40 Min | NR
|  | EN-10088 | X6CrNiTi18-10/1.4541 | 0.08 | 2 | 0.045 | 0.015 | 1 | 17.00-19.00 | 9.00-12.00 | * | *** | - | Ti 5X(C+N)min, 0.70 max | *** | 520-720 | 220 Min | 40 Min | ***
|  | IS-6911 | 321 | 0.08 | 2 | 0.045 | 0.03 | 1 | 17.00-19.00 | 9.00-12.00 | - | *** | - | Ti 5X(C+N)min, 0.80 max | 198 Max | 490 Min | 210 Min | 35 Min | NR
|  | JIS-4305 | SUS -321 | 0.08 | 2 | 0.045 | 0.03 | 1 | 17.00-19.00 | 9.00-13.00 | - | *** | - | Ti 5X(C+N)min | 200 Max | 520 Min | 205 Min | 40 Min | ***
LOW Ni AUSTENITIC STAINLESS STEEL | SS 202 | ASTM240 | 202 | 0.08 | 3.00-5.00 | 0.045 | 0.03 | 1 | 17.00-18.00 | 4.00-6.00 | - | 0.05-0.20 | 2.00-3.00 | - | 201 Max | 515 Min | 205 Min | 40 Min | NR
| SS 201 | ASTM240 | 201 | 0.15 | 5.50-7.50 | 0.06 | 0.01 | 0.75 | 16.00-18.00 | 3.50-5.50 | - | 0.25 | 0 | - | 223 Max | 515 Min | 260 Min | 40 Min | ***
| N1 | IS-6911 | N1/J4 | 0.12 | 8.50-10.50 | 0.08 | 0.03 | 0.75 | 14.50-16.00 | 1.00-2.00 | - | 0.08-0.20 | 1.50-2.50 | - | 248 Max | 650 Min | 345 Min | 40 Min | ***
| N2 | IS-6911 | N2 | 0.1 | 6.50-9.00 | 0.07 | 0.03 | 1 | 15.50-17.0 | 1.50-1.70 | - | 0.10-0.25 | 2.00-4.00 |  | 248 Max | 650 Min | 310 Min | 40 Min | ***
| N3 | IS-6911 | N3/JSLAUS/J1 | 0.09 | 6.00-8.00 | 0.07 | 0.03 | 0.75 | 16.00-17.50 | 4.00-6.00 | - | 0.05-0.15 | 1.50-2.50 | - | 248 Max | 600 Min | 275 Min | 40 Min | ***
| N1/N5 | IS-6911 & IS-15997 | JSLU-DD | 0.12 | 8.50-10.50 | 0.08 | 0.03 | 0.75 | 14.50-16.00 | 1.00-2.00 | - | 0.08-0.20 | 1.50-2.25 | - | 220-280 | 700 Min | 350 Min | 40 Min | ***
| N6 |  | JSLU-SD | 0.12 | 9.25-11.50 | 0.1 | 0.03 | 1 | 13.50-16.00 | 0.25-0.95 | - | 0.10-0.25 | 1.00-2.00 | - | 220-280 | 700 Min | 350 Min | 40 Min | ***
| N7 |  | JSLU-SDM | 0.14 | 9.00-11.00 | 0.1 | 0.015 | 0.75 | 13.50-16.00 | 0.50-0.95 | - | 0.10-0.20 | 0.40-0.80 | - | 250 Max | 700 Min | 350 Min | 40 Min | ***
FERRITIC STAINLESS STEEL | SS 409 | ASTM240 | S40910 | 0.03 | 1 | 0.04 | 0.02 | 1 | 10.50-11.70 | 0.5 | - | 0.03 | - | Ti 6X(C+N)min, 0.50max | 179 Max | 380 Min | 170 Min | 20 Min | 180
|  | EN-10088 | X6CrTi12/1.4512 | 0.03 | 1 | 0.04 | 0.015 | 1 | 10.50-12.50 | - | - | - | - | Ti 6X(C+N)min, 0.65max | 180 Max | 380-560 | 210 Min | 25 Min | 180
|  | IS-6911 | 409 | 0.03 | 1 | 0.04 | 0.02 | 1 | 10.50-11.70 | 0.5 | - | 0.03 | - | Ti 6X(C+N)min, 0.50max | 183 Max | 380 Min | 170 Min | 20 Min | 180
| SS 410-S | ASTM240 | 410-S | 0.08 | 1 | 0.04 | 0.03 | 1 | 11.50-13.50 | 0.6 | - | - | - | - | 183 Max | 415 Min | 205 Min | 22 Min | 180
|  | EN-10088 | X6Cr13/1.4000 | 0.08 | 1 | 0.04 | 0.015 | 1 | 12.00-14.00 | *** | - | - | - | - | 183Max | 400-600 | 250 Min | 19 Min | ***
|  | IS-6911 | 410S | 0.08 | 1 | 0.04 | 0.03 | 1 | 11.50-13.50 | 0.6 | - | - | - | - | 183 Max | 415 Min | 205 Min | 22 Min | 180
| SS 430 | ASTM240 | 430 | 0.12 | 1 | 0.04 | 0.03 | 1 | 16.00-18.00 | 0.75 | - | - | - | - | 183 Max | 450 Min | 205 Min | 22 Min | 180
|  | EN-10088 | X6Cr17/1.4016 | 0.08 | 1 | 0.04 | 0.015 | 1 | 16.00-18.00 | *** | - | - | - | - | *** | 450-600 | 260 Min | 20 Min | ***
|  | IS-6911 | 430 | 0.12 | 1 | 0.04 | 0.03 | 1 | 16.00-18.00 | 0.5 | - | - | - | - | 198 Max | 440 Min | 250 Min | 18 Min | 180